## 30 C
t^0.5 | QSEI
6.241082411 | 41.55172414
7.601476015 | 43.93103448
8.755227552 | 45.68965517
9.788437884 | 47.34482759
10.71832718 | 48.68965517
11.56211562 | 49.93103448
12.37146371 | 50.96551724
13.11193112 | 51.89655172
13.80073801 | 52.82758621
14.4895449 | 53.65517241
15.12669127 | 54.37931034
15.74661747 | 55.10344828
16.33210332 | 55.72413793
16.91758918 | 56.34482759
17.46863469 | 56.96551724
18.00246002 | 57.48275862
18.53628536 | 58
19.05289053 | 58.51724138
19.53505535 | 59.03448276

## 40 C
t^0.5 | QSEI
7.532595326 | 45.79310345
8.703567036 | 47.86206897
9.702337023 | 49.51724138
10.63222632 | 51.17241379
11.47601476 | 52.4137931
12.28536285 | 53.65517241
13.00861009 | 54.79310345
13.73185732 | 55.82758621
14.38622386 | 56.75862069
15.04059041 | 57.68965517
15.64329643 | 58.51724138
16.24600246 | 59.24137931
16.81426814 | 60.06896552
17.36531365 | 60.79310345
17.89913899 | 61.51724138
18.41574416 | 62.13793103
18.93234932 | 62.65517241
19.43173432 | 63.37931034
19.93111931 | 64.10344828

## 50 C
t^0.5 | QSEI
6.309963 | 48.58621
7.687577 | 51.68966
8.858549 | 54.17241
9.908979 | 56.03448
10.83887 | 57.58621
11.69988 | 59.24138
12.50923 | 60.48276
13.26691 | 61.72414
13.99016 | 62.96552
14.66175 | 64
15.31611 | 65.03448
15.93604 | 66.06897
16.53875 | 66.89655
17.10701 | 67.93103
17.67528 | 68.96552
18.22632 | 69.7931
18.76015 | 70.72414
19.25953 | 71.65517
19.75892 | 72.48276